## Sheet1
Nozzle Diameter (mm) | plateform temperature | Printing Temp (°C) | Printing Speed (mm/s) | Layer Thickness (mm) | Infill Percentage | raster angle | CHAMBER TEMPERATURE | Tensile Strength (MPa)
0.4 | 280 | 380 | 20 | 0.2 | 100 | 45 | 70 | 59.051
0.4 | 280 | 400 | 20 | 0.2 | 100 | 45 | 70 | 68.245
0.4 | 280 | 420 | 20 | 0.2 | 100 | 45 | 70 | 71.108
0.4 | 280 | 440 | 20 | 0.2 | 100 | 45 | 70 | 73.67
0.6 | 280 | 380 | 20 | 0.3 | 100 | 45 | 70 | 42.624
0.6 | 280 | 400 | 20 | 0.3 | 100 | 45 | 70 | 56.489
0.6 | 280 | 420 | 20 | 0.3 | 100 | 45 | 70 | 70.204
0.6 | 280 | 440 | 20 | 0.3 | 100 | 45 | 70 | 73.821
0.8 | 280 | 380 | 20 | 0.4 | 100 | 45 | 70 | 52.119
0.8 | 280 | 400 | 20 | 0.4 | 100 | 45 | 70 | 50.913
0.8 | 280 | 420 | 20 | 0.4 | 100 | 45 | 70 | 58.901
0.8 | 280 | 440 | 20 | 0.4 | 100 | 45 | 70 | 61.011
0.4 | 280 | 400 | 20 | 0.1 | 100 | 45 | 70 | 65.613
0.4 | 280 | 400 | 20 | 0.15 | 100 | 45 | 70 | 63.484
0.4 | 280 | 400 | 20 | 0.2 | 100 | 45 | 70 | 63.419
0.4 | 280 | 400 | 20 | 0.25 | 100 | 45 | 70 | 68.065
0.6 | 280 | 400 | 20 | 0.25 | 100 | 45 | 70 | 54.07
0.6 | 280 | 400 | 20 | 0.3 | 100 | 45 | 70 | 57.558
0.6 | 280 | 400 | 20 | 0.35 | 100 | 45 | 70 | 55.93
0.6 | 280 | 400 | 20 | 0.4 | 100 | 45 | 70 | 39.186
0.8 | 280 | 400 | 20 | 0.35 | 100 | 45 | 70 | 60.186
0.8 | 280 | 400 | 20 | 0.4 | 100 | 45 | 70 | 53.116
0.8 | 280 | 400 | 20 | 0.45 | 100 | 45 | 70 | 52
0.8 | 280 | 400 | 20 | 0.5 | 100 | 45 | 70 | 53.488
0.4 | 280 | 400 | 17 | 0.2 | 100 | 45 | 70 | 67.59
0.4 | 280 | 400 | 20 | 0.2 | 100 | 45 | 70 | 68.353
0.4 | 280 | 400 | 23 | 0.2 | 100 | 45 | 70 | 66.657
0.4 | 280 | 400 | 26 | 0.2 | 100 | 45 | 70 | 57.244
0.6 | 280 | 400 | 17 | 0.3 | 100 | 45 | 70 | 55.07
0.6 | 280 | 400 | 20 | 0.3 | 100 | 45 | 70 | 57.042
0.6 | 280 | 400 | 23 | 0.3 | 100 | 45 | 70 | 53.239
0.6 | 280 | 400 | 26 | 0.3 | 100 | 45 | 70 | 47.746
0.8 | 280 | 400 | 17 | 0.4 | 100 | 45 | 70 | 57.055
0.8 | 280 | 400 | 20 | 0.4 | 100 | 45 | 70 | 51.487
0.8 | 280 | 400 | 23 | 0.4 | 100 | 45 | 70 | 36.249
0.4 | 100 | 420 | 30 | 0.1 | 100 | 0 | 80 | 68.35443
0.4 | 110 | 420 | 40 | 0.15 | 100 | 0 | 80 | 70.63291
0.4 | 120 | 420 | 50 | 0.2 | 100 | 0 | 80 | 67.21519
0.4 | 100 | 430 | 40 | 0.2 | 100 | 0 | 80 | 70.06329
0.4 | 110 | 430 | 50 | 0.1 | 100 | 0 | 80 | 66.64557
0.4 | 120 | 430 | 30 | 0.15 | 100 | 0 | 80 | 69.49367
0.4 | 100 | 440 | 50 | 0.15 | 100 | 0 | 80 | 66.64557
0.4 | 110 | 440 | 30 | 0.2 | 100 | 0 | 80 | 72.91139
0.4 | 120 | 440 | 40 | 0.1 | 100 | 0 | 80 | 70.63291
0.4 | 260 | 400 | 15 | 0.2 | 100 | 45 | 70 | 74.8
0.4 | 260 | 410 | 15 | 0.2 | 100 | 45 | 70 | 77.6
0.4 | 260 | 420 | 15 | 0.2 | 100 | 45 | 70 | 79
0.4 | 260 | 430 | 15 | 0.2 | 100 | 45 | 70 | 79.6
0.4 | 260 | 440 | 15 | 0.2 | 100 | 45 | 70 | 79.8
0.4 | 260 | 420 | 5 | 0.2 | 100 | 45 | 70 | 85.5
0.4 | 260 | 420 | 10 | 0.2 | 100 | 45 | 70 | 82
0.4 | 260 | 420 | 15 | 0.2 | 100 | 45 | 70 | 80
0.4 | 260 | 420 | 20 | 0.2 | 100 | 45 | 70 | 80.2
0.4 | 260 | 420 | 25 | 0.2 | 100 | 45 | 70 | 78.5
0.4 | 260 | 420 | 15 | 0.1 | 100 | 45 | 70 | 83
0.4 | 260 | 420 | 15 | 0.15 | 100 | 45 | 70 | 80
0.4 | 260 | 420 | 15 | 0.2 | 100 | 45 | 70 | 80.3
0.4 | 260 | 420 | 15 | 0.25 | 100 | 45 | 70 | 76
0.4 | 260 | 420 | 15 | 0.3 | 100 | 45 | 70 | 72.9
0.4 | 150 | 390 | 15 | 0.3 | 100 | 0 | 70 | 69.39447081
0.4 | 150 | 390 | 20 | 0.3 | 100 | 0 | 70 | 66.62801733
0.4 | 150 | 390 | 25 | 0.3 | 100 | 0 | 70 | 63.88890035
0.4 | 136 | 405 | 25 | 0.3 | 85 | 0 | 70 | 47.64008665
0.4 | 143 | 405 | 15 | 0.1 | 100 | 0 | 70 | 67.47544873
0.4 | 143 | 405 | 20 | 0.1 | 100 | 0 | 70 | 78.65880957
0.4 | 143 | 405 | 25 | 0.1 | 100 | 0 | 70 | 70.60001032
0.4 | 136 | 420 | 15 | 0.2 | 100 | 0 | 70 | 68.86687642
0.4 | 136 | 420 | 20 | 0.2 | 100 | 0 | 70 | 63.46518465
0.4 | 136 | 420 | 25 | 0.2 | 100 | 0 | 70 | 67.3524345
0.4 | 150 | 420 | 15 | 0.1 | 85 | 0 | 70 | 46.3607386
0.4 | 150 | 420 | 20 | 0.1 | 85 | 0 | 70 | 52.89962864
0.4 | 150 | 420 | 25 | 0.1 | 85 | 0 | 70 | 46.8281927
0.4 | 120 | 400 | 25 | 0.1 | 50 | 0 | 25 | 38.23
0.4 | 140 | 420 | 25 | 0.15 | 50 | 0 | 25 | 45.2
0.4 | 160 | 440 | 25 | 0.2 | 50 | 0 | 25 | 46.82
0.4 | 120 | 400 | 30 | 0.15 | 50 | 0 | 25 | 44.23
0.4 | 140 | 420 | 30 | 0.2 | 50 | 0 | 25 | 41.31
0.4 | 160 | 440 | 30 | 0.1 | 50 | 0 | 25 | 42.28
0.4 | 120 | 420 | 35 | 0.2 | 50 | 0 | 25 | 36.94
0.4 | 140 | 440 | 35 | 0.1 | 50 | 0 | 25 | 44.06
0.4 | 160 | 400 | 35 | 0.15 | 50 | 0 | 25 | 36.61
0.4 | 120 | 440 | 40 | 0.15 | 50 | 0 | 25 | 46.49
0.4 | 140 | 400 | 40 | 0.2 | 50 | 0 | 25 | 34.83
0.4 | 160 | 420 | 40 | 0.1 | 50 | 0 | 25 | 40.34
0.4 | 120 | 420 | 45 | 0.1 | 50 | 0 | 25 | 39.2
0.4 | 140 | 440 | 45 | 0.15 | 50 | 0 | 25 | 43.25
0.4 | 160 | 400 | 45 | 0.2 | 50 | 0 | 25 | 32.4
0.4 | 120 | 440 | 50 | 0.2 | 50 | 0 | 25 | 35.64
0.4 | 140 | 400 | 50 | 0.1 | 50 | 0 | 25 | 33.05
0.4 | 160 | 420 | 50 | 0.15 | 50 | 0 | 25 | 34.34
0.3 | 260 | 380 | 18 | 0.15 | 100 | 0 | 70 | 61.8
0.3 | 260 | 400 | 18 | 0.15 | 100 | 0 | 70 | 67.5
0.3 | 260 | 420 | 18 | 0.15 | 100 | 0 | 70 | 70.08
0.3 | 260 | 380 | 16 | 0.15 | 100 | 0 | 70 | 63.75
0.3 | 260 | 380 | 18 | 0.15 | 100 | 0 | 70 | 65.2
0.3 | 260 | 380 | 20 | 0.15 | 100 | 0 | 70 | 65
0.3 | 260 | 380 | 22 | 0.15 | 100 | 0 | 70 | 58.75
0.3 | 260 | 380 | 18 | 0.1 | 100 | 0 | 70 | 60.8
0.3 | 260 | 380 | 18 | 0.15 | 100 | 0 | 70 | 64
0.3 | 260 | 380 | 18 | 0.2 | 100 | 0 | 70 | 62
0.3 | 260 | 380 | 18 | 0.25 | 100 | 0 | 70 | 70
0.6 | 260 | 380 | 18 | 0.25 | 100 | 0 | 70 | 47.6
0.6 | 260 | 400 | 18 | 0.25 | 100 | 0 | 70 | 62
0.6 | 260 | 420 | 18 | 0.25 | 100 | 0 | 70 | 67.5
0.6 | 260 | 380 | 16 | 0.25 | 100 | 0 | 70 | 51.1
0.6 | 260 | 380 | 18 | 0.25 | 100 | 0 | 70 | 48.8
0.6 | 260 | 380 | 20 | 0.25 | 100 | 0 | 70 | 42.1
0.6 | 260 | 380 | 22 | 0.25 | 100 | 0 | 70 | 42.7
0.6 | 260 | 380 | 18 | 0.2 | 100 | 0 | 70 | 58.8
0.6 | 260 | 380 | 18 | 0.25 | 100 | 0 | 70 | 52
0.6 | 260 | 380 | 18 | 0.3 | 100 | 0 | 70 | 50.9
0.6 | 260 | 380 | 18 | 0.35 | 100 | 0 | 70 | 48.6