## Sheet1
Nozzle temperature Tn (°C) | Platform temperature Tp (°C) | Printing speed v (mm/s) | nozzle dia(mm) | Layer thickness d (mm) | FLEXURAL STRENGTH (Mpa)
400 | 260 | 15 | 0.4 | 0.2 | 135.32
410 | 260 | 15 | 0.4 | 0.2 | 136.5
420 | 260 | 15 | 0.4 | 0.2 | 140.8
430 | 260 | 15 | 0.4 | 0.2 | 143.284
440 | 260 | 15 | 0.4 | 0.2 | 142.57
420 | 240 | 15 | 0.4 | 0.2 | 134.12
420 | 250 | 15 | 0.4 | 0.2 | 141.67
420 | 260 | 15 | 0.4 | 0.2 | 140.31
420 | 270 | 15 | 0.4 | 0.2 | 139.765
420 | 280 | 15 | 0.4 | 0.2 | 145.314
420 | 260 | 5 | 0.4 | 0.2 | 149.12
420 | 260 | 10 | 0.4 | 0.2 | 150.765
420 | 260 | 15 | 0.4 | 0.2 | 141.128
420 | 260 | 20 | 0.4 | 0.2 | 134.687
420 | 260 | 25 | 0.4 | 0.2 | 131.89
420 | 260 | 15 | 0.4 | 0.1 | 154.58
420 | 260 | 15 | 0.4 | 0.15 | 147.8
420 | 260 | 15 | 0.4 | 0.2 | 142.129
420 | 260 | 15 | 0.4 | 0.25 | 132.874
420 | 260 | 15 | 0.4 | 0.3 | 130.862
440 | 250 | 10 | 0.6 | 0.1 | 73.26
430 | 250 | 15 | 0.6 | 0.1 | 64.7
430 | 250 | 5 | 0.6 | 0.1 | 127.2
420 | 250 | 10 | 0.6 | 0.1 | 51.4
440 | 250 | 15 | 0.4 | 0.1 | 163.75
440 | 250 | 5 | 0.4 | 0.1 | 184.4
430 | 250 | 10 | 0.4 | 0.1 | 181.33
430 | 250 | 10 | 0.4 | 0.1 | 193.33
430 | 250 | 10 | 0.4 | 0.1 | 185.33
430 | 250 | 10 | 0.4 | 0.1 | 188
430 | 250 | 10 | 0.4 | 0.1 | 186
420 | 250 | 15 | 0.4 | 0.1 | 156.6
420 | 250 | 5 | 0.4 | 0.1 | 184.4
440 | 250 | 10 | 0.2 | 0.1 | 141.4
430 | 250 | 15 | 0.2 | 0.1 | 151
430 | 250 | 5 | 0.2 | 0.1 | 155.4
420 | 250 | 10 | 0.2 | 0.1 | 114.6
420 | 100 | 30 | 0.4 | 0.1 | 92.06897
420 | 110 | 40 | 0.4 | 0.15 | 90
420 | 120 | 50 | 0.4 | 0.2 | 91.03448
430 | 100 | 40 | 0.4 | 0.2 | 88.96552
430 | 110 | 50 | 0.4 | 0.1 | 94.13793
430 | 120 | 30 | 0.4 | 0.15 | 93.10345
440 | 100 | 50 | 0.4 | 0.15 | 92.06897
440 | 110 | 30 | 0.4 | 0.2 | 91.03448
440 | 120 | 40 | 0.4 | 0.1 | 93.10345