## Sheet1
Nozzle Diameter (mm) | Printing Temp (°C) | Printing Speed (mm/s) | Layer Thickness (mm) | infill percentage | Roughness in Horizontal Direction (micro mm)
0.4 | 380 | 20 | 0.2 | 100 | 12.869
0.4 | 400 | 20 | 0.2 | 100 | 10.834
0.4 | 420 | 20 | 0.2 | 100 | 8.799
0.4 | 440 | 20 | 0.2 | 100 | 8.459
0.6 | 380 | 20 | 0.3 | 100 | 15.993
0.6 | 400 | 20 | 0.3 | 100 | 13.943
0.6 | 420 | 20 | 0.3 | 100 | 12.235
0.6 | 440 | 20 | 0.3 | 100 | 12.918
0.8 | 380 | 20 | 0.4 | 100 | 16.05
0.8 | 400 | 20 | 0.4 | 100 | 11.993
0.8 | 420 | 20 | 0.4 | 100 | 9.596
0.8 | 440 | 20 | 0.4 | 100 | 10.057
0.4 | 400 | 20 | 0.1 | 100 | 7.816
0.4 | 400 | 20 | 0.15 | 100 | 9.858
0.4 | 400 | 20 | 0.2 | 100 | 10.085
0.4 | 400 | 20 | 0.25 | 100 | 15.191
0.6 | 400 | 20 | 0.25 | 100 | 10.532
0.6 | 400 | 20 | 0.3 | 100 | 10.83
0.6 | 400 | 20 | 0.35 | 100 | 11.525
0.6 | 400 | 20 | 0.4 | 100 | 12.121
0.8 | 400 | 20 | 0.35 | 100 | 10.723
0.8 | 400 | 20 | 0.4 | 100 | 11.631
0.8 | 400 | 20 | 0.45 | 100 | 15.376
0.8 | 400 | 20 | 0.5 | 100 | 19.348
0.4 | 400 | 17 | 0.2 | 100 | 15.951
0.4 | 400 | 20 | 0.2 | 100 | 10.12
0.4 | 400 | 23 | 0.2 | 100 | 7.775
0.4 | 400 | 26 | 0.2 | 100 | 18.993
0.6 | 400 | 17 | 0.3 | 100 | 12.568
0.6 | 400 | 20 | 0.3 | 100 | 11.558
0.6 | 400 | 23 | 0.3 | 100 | 12
0.6 | 400 | 26 | 0.3 | 100 | 13.516
0.8 | 400 | 17 | 0.4 | 100 | 8.381
0.8 | 400 | 20 | 0.4 | 100 | 9.042
0.8 | 400 | 23 | 0.4 | 100 | 9.42
0.8 | 400 | 26 | 0.4 | 100 | 11.024
0.4 | 390 | 15 | 0.1 | 70 | 12.06574804
0.4 | 390 | 20 | 0.1 | 70 | 14.55171035
0.4 | 390 | 25 | 0.1 | 70 | 9.826382525
0.4 | 390 | 15 | 0.2 | 85 | 13.72777713
0.4 | 390 | 20 | 0.2 | 85 | 21.93295233
0.4 | 390 | 15 | 0.3 | 100 | 13.40120299
0.4 | 390 | 20 | 0.3 | 100 | 18.3156439
0.4 | 390 | 25 | 0.3 | 100 | 23.65163204
0.4 | 405 | 15 | 0.3 | 85 | 12.72889348
0.4 | 405 | 20 | 0.3 | 85 | 11.35095056
0.4 | 405 | 25 | 0.3 | 85 | 9.533132279
0.4 | 405 | 15 | 0.1 | 100 | 9.111585051
0.4 | 405 | 20 | 0.1 | 100 | 6.318209841
0.4 | 405 | 25 | 0.1 | 100 | 4.959428162
0.4 | 405 | 15 | 0.2 | 70 | 11.73000983
0.4 | 405 | 20 | 0.2 | 70 | 6.067447557
0.4 | 405 | 25 | 0.2 | 70 | 4.68950464
0.4 | 420 | 15 | 0.2 | 100 | 8.112701401
0.4 | 420 | 25 | 0.2 | 100 | 15.41813153
0.4 | 420 | 15 | 0.1 | 85 | 3.747271606
0.4 | 420 | 20 | 0.1 | 85 | 1.910292084
0.4 | 420 | 25 | 0.1 | 85 | 9.656430678