## Sheet1
Nozzle Diameter (mm) | Printing Temp (°C) | Printing Speed (mm/s) | Layer Thickness (mm) | infill percentage | tensile strength | Roughness in Horizontal Direction (micro mm)
0.3 | 380 | 18 | 0.15 | 100 | 61.8 | 16
0.3 | 400 | 18 | 0.15 | 100 | 67.5 | 12
0.3 | 420 | 18 | 0.15 | 100 | 70.08 | 11
0.3 | 380 | 16 | 0.15 | 100 | 63.75 | 18
0.3 | 380 | 18 | 0.15 | 100 | 65.2 | 15
0.3 | 380 | 20 | 0.15 | 100 | 65 | 11
0.3 | 380 | 22 | 0.15 | 100 | 58.75 | 14
0.3 | 380 | 18 | 0.1 | 100 | 60.8 | 10
0.3 | 380 | 18 | 0.15 | 100 | 64 | 12
0.3 | 380 | 18 | 0.2 | 100 | 62 | 11
0.3 | 380 | 18 | 0.25 | 100 | 70 | 16
0.6 | 360 | 18 | 0.25 | 100 | 45.9 | 20
0.6 | 380 | 18 | 0.25 | 100 | 47.6 | 15
0.6 | 400 | 18 | 0.25 | 100 | 62 | 14
0.6 | 420 | 18 | 0.25 | 100 | 67.5 | 17
0.6 | 380 | 16 | 0.25 | 100 | 51.1 | 14
0.6 | 380 | 18 | 0.25 | 100 | 48.8 | 15
0.6 | 380 | 20 | 0.25 | 100 | 42.1 | 18
0.6 | 380 | 22 | 0.25 | 100 | 42.7 | 20
0.6 | 380 | 18 | 0.2 | 100 | 58.8 | 12
0.6 | 380 | 18 | 0.25 | 100 | 52 | 15
0.6 | 380 | 18 | 0.3 | 100 | 50.9 | 18
0.6 | 380 | 18 | 0.35 | 100 | 48.6 | 17