## Sheet1
printing speed | layer thickness | nozzle temperature | infill percentage | plateform temp. | youngs modulus
20 | 0.2 | 350 | 20 | 100 | 0.379
20 | 0.25 | 360 | 40 | 100 | 0.416
20 | 0.3 | 370 | 60 | 100 | 0.453
40 | 0.2 | 360 | 60 | 100 | 0.576
40 | 0.25 | 370 | 20 | 100 | 0.423
40 | 0.3 | 350 | 40 | 100 | 0.355
60 | 0.2 | 370 | 40 | 100 | 0.522
60 | 0.25 | 350 | 60 | 100 | 0.533
60 | 0.3 | 360 | 20 | 100 | 0.475
15 | 0.1 | 390 | 70 | 136 | 2.347514
20 | 0.1 | 390 | 70 | 136 | 2.153416
25 | 0.1 | 390 | 70 | 136 | 2.147552
15 | 0.2 | 390 | 85 | 143 | 2.665612
20 | 0.2 | 390 | 85 | 143 | 2.676224
25 | 0.2 | 390 | 85 | 143 | 2.726494
15 | 0.3 | 390 | 100 | 150 | 2.851611
20 | 0.3 | 390 | 100 | 150 | 3.258518
25 | 0.3 | 390 | 100 | 150 | 2.7089
15 | 0.3 | 405 | 85 | 136 | 2.235245
20 | 0.3 | 405 | 85 | 136 | 2.5849
25 | 0.3 | 405 | 85 | 136 | 2.466766
15 | 0.1 | 405 | 100 | 143 | 3.339229
20 | 0.1 | 405 | 100 | 143 | 3.238689
25 | 0.1 | 405 | 100 | 143 | 3.026997
15 | 0.2 | 405 | 70 | 150 | 2.085552
20 | 0.2 | 405 | 70 | 150 | 2.153416
25 | 0.2 | 405 | 70 | 150 | 2.035282
15 | 0.2 | 420 | 100 | 136 | 2.871439
20 | 0.2 | 420 | 100 | 136 | 2.694936
25 | 0.2 | 420 | 100 | 136 | 2.727611
15 | 0.3 | 420 | 70 | 143 | 1.935859
20 | 0.3 | 420 | 70 | 143 | 2.059858
25 | 0.3 | 420 | 70 | 143 | 1.885589
15 | 0.1 | 420 | 85 | 150 | 2.627071
20 | 0.1 | 420 | 85 | 150 | 2.265686
25 | 0.1 | 420 | 85 | 150 | 2.202569
20 | 0.15 | 380 | 100 | 100 | 2.388
20 | 0.15 | 390 | 100 | 100 | 2.535
20 | 0.15 | 400 | 100 | 100 | 2.663
20 | 0.15 | 410 | 100 | 100 | 2.39
20 | 0.15 | 420 | 100 | 100 | 2.406
30 | 0.15 | 380 | 100 | 100 | 2.735
30 | 0.15 | 390 | 100 | 100 | 2.787
30 | 0.15 | 400 | 100 | 100 | 2.841
30 | 0.15 | 410 | 100 | 100 | 2.731
30 | 0.15 | 420 | 100 | 100 | 2.79
40 | 0.15 | 380 | 100 | 100 | 2.563
40 | 0.15 | 390 | 100 | 100 | 2.683
40 | 0.15 | 400 | 100 | 100 | 2.952
40 | 0.15 | 410 | 100 | 100 | 2.612
40 | 0.15 | 420 | 100 | 100 | 2.778